## Sheet1
Al | Zn | Mn | Si | Fe | Ca | Sn | I corr (A·cm- 2) | E corr (V)
4.24 | 0 | 0.36 | 0.05 | 0 | 0 | 0 | 0.000224 | -1.46
4.3 | 0 | 0.36 | 0 | 0 | 0.17 | 0 | 3.86e-05 | -1.59
4.42 | 0 | 0.37 | 0 | 0 | 0.75 | 0 | 4.65e-05 | -1.58
4.42 | 0 | 0.36 | 0 | 0 | 1.58 | 0 | 3.78e-05 | -1.62
4.39 | 0 | 0.35 | 0 | 0 | 3.69 | 0 | 0.000258 | -1.48
1.03 | 0.94 | 0 | 0 | 0 | 0 | 8.02 | 5.42e-05 | -1.54
0.93 | 1.07 | 0 | 0 | 0 | 1.05 | 8.08 | 5.19e-05 | -1.476
0.96 | 0.89 | 0 | 0 | 0 | 2.09 | 7.95 | 0.000177 | -1.554
1.05 | 1.07 | 0 | 0 | 0 | 3.03 | 8.1 | 0.000165 | -1.522
5 | 0 | 0 | 0 | 0 | 0 | 0 | 0.000329 | -1.54
5 | 0 | 0 | 0 | 0 | 0 | 0 | 0.000125 | -1.569
5 | 0 | 0.6 | 0 | 0 | 0 | 0 | 0.000111 | -1.566
5 | 0 | 1 | 0 | 0 | 0 | 0 | 8.38e-05 | -1.562
0 | 4.09 | 0.22 | 0 | 0 | 0 | 0 | 3.07e-06 | -1.559
0 | 3.89 | 0.25 | 0 | 0 | 0.25 | 0 | 2.79e-06 | -1.58
0 | 4.23 | 0.24 | 0 | 0 | 0 | 0.25 | 4.52e-06 | -1.587
0.023 | 0.003 | 0.027 | 0.033 | 0.007 | 0.517 | 0 | 0.000186 | -1.876
0.018 | 0.521 | 0.023 | 0.038 | 0.008 | 0.525 | 0 | 0.000189 | -1.713
0.015 | 1.102 | 0.029 | 0.032 | 0.007 | 0.521 | 0 | 0.000178 | -1.672
0.026 | 3.121 | 0.032 | 0.032 | 0.009 | 0.515 | 0 | 0.000232 | -1.728
0.017 | 4.481 | 0.025 | 0.031 | 0.006 | 0.528 | 0 | 0.000323 | -1.5
0.022 | 6.211 | 0.027 | 0.04 | 0.01 | 0.523 | 0 | 0.000365 | -1.776
0.021 | 8.983 | 0.029 | 0.035 | 0.008 | 0.519 | 0 | 0.000465 | -1.795
0 | 4.14 | 0 | 0 | 0 | 0.22 | 0 | 0.000134 | -1.64
0.92 | 3.95 | 0 | 0 | 0 | 0.29 | 0 | 8.1e-05 | -1.6
3.12 | 3.98 | 0 | 0 | 0 | 0.26 | 0 | 2.2e-05 | -1.61
4.85 | 3.88 | 0 | 0 | 0 | 0.24 | 0 | 0.000502 | -1.55
7.66 | 3.91 | 0 | 0 | 0 | 0.22 | 0 | 0.001 | -1.55
10.3 | 4 | 0 | 0 | 0 | 0.18 | 0 | 0.00124 | -1.55
5.65 | 2.7 | 0.11 | 0.12 | 0 |  | 0 | 1.36e-05 | -1.453
— | 0 | 0.52 | 0 | 0 | 0.65 | 0 | 2.81e-05 | -1.552
2.38 | 0 | 0.48 | 0 | 0 | 0.68 | 0 | 6.73e-05 | -1.452
0 | 0 | 0.54 | 0 | 0 | 0.74 | 9.14 | 8.85e-05 | -1.522
0 | 3.9 | 0.56 | 0 | 0 | 0.71 | 0 | 2.01e-05 | -1.518
0 | 2.11 | 0.01 | 0.01 | 0.01 | 0.33 | 0 | 0.000192 | -1.79
0 | 2.05 | 0.01 | 0.01 | 0.01 | 0.34 | 0 | 0.000205 | -1.79
0 | 2.08 | 0.01 | 0.01 | 0.01 | 0.32 | 0 | 0.000244 | -1.8
0 | 2.06 | 0.01 | 0.01 | 0.01 | 0.34 | 0 | 0.000327 | -1.82
0 | 2.03 | 0.01 | 0.01 | 0.01 | 0.36 | 0 | 0.000413 | -1.85
0 | 0 | 0 | 0.001 | 0.005 | 0 | 0 | 2.14e-05 | -1.53
0 | 0 | 0 | 0.001 | 0.005 | 0.85 | 0 | 1.84e-05 | -1.47
0 | 0.84 | 0 | 0.001 | 0.005 | 0 | 0 | 4.68e-06 | -1.53
0 | 3.892 | 0.011 | 0 | 0.001 | 0.498 | 0 | 8.85e-06 | -1.527
0 | 3.887 | 0.421 | 0 | 0.001 | 0.501 | 0 | 4.15e-06 | -1.473
0 | 3.888 | 0.831 | 0 | 0.001 | 0.501 | 0 | 2.86e-06 | -1.414
0.065 | 0.24 | 0.066 | 0 | 0 | 0.2 | 0 | 0.000323 | -1.816
0.058 | 0.51 | 0.07 | 0 | 0 | 0.22 | 0 | 0.000259 | -1.809
0.072 | 1 | 0.071 | 0 | 0 | 0.21 | 0 | 0.000267 | -1.804
0.061 | 1.95 | 0.068 | 0 | 0 | 0.22 | 0 | 0.000378 | -1.824
0.04 | 0.01 | 0.02 | 0.01 | 0.0016 | 0.03 | 0 | 2.06e-05 | -1.505
0.04 | 0.01 | 0.02 | 0.01 | 0.0018 | 0.41 | 0 | 1.49e-05 | -1.525
0.04 | 0.01 | 0.02 | 0.01 | 0.0015 | 0.84 | 0 | 2.04e-05 | -1.538
0 | 0.9409 | 0 | 0 | 0 | 0.1568 | 0 | 0.000159 | -1.49
0 | 0.9272 | 0 | 0 | 0 | 1.5417 | 0 | 0.000266 | -1.5
0 | 2.7281 | 0 | 0 | 0 | 0.1663 | 0 | 6.44e-05 | -1.52
0 | 2.7851 | 0 | 0 | 0.0185 | 1.6579 | 0 | 3.59e-05 | -1.58
0 | 4.6785 | 0 | 0 | 0 | 0.1899 | 0 | 0.000115 | -1.51
0 | 4.0209 | 0 | 0 | 0 | 1.4101 | 0 | 0.00013 | -1.5
0 | 3.63 | 0 | 0.06 | 0.04 | 0 | 0 | 6.64e-06 | -1.58
0 | 3.56 | 0 | 0.04 | 0.03 | 0 | 0.92 | 2.5e-06 | -1.54
0 | 3.56 | 0 | 0.03 | 0.02 | 0 | 1.43 | 1.06e-06 | -1.51
0 | 3.58 | 0 | 0.07 | 0.03 | 0 | 1.88 | 4.06e-06 | -1.56
12.7 | 0 | 0.0046 | 0 | 0.0155 | 0 | 0 | 0.0001 | -1.472
8.7 | 0 | 0.0235 | 0 | 0.002 | 0.31 | 0 | 5.2e-06 | -1.534
11.9 | 0 | 0.039 | 0 | 0.0251 | 1.12 | 0 | 8.5e-05 | -1.508
8.8 | 0 | 0.033 | 0 | 0.013 | 1.54 | 0 | 8.1e-05 | -1.495
7.3 | 0 | 0.42 | 0 | 0.011 | 0 | 0 | 4.9e-06 | -1.536
8.4 | 0 | 0.3 | 0 | 0.0028 | 0.36 | 0 | 7.9e-06 | -1.537
9 | 0 | 0.4 | 0 | 0.0044 | 0.85 | 0 | 1.4e-05 | -1.511
10.1 | 0 | 0.36 | 0 | 0.0058 | 1.64 | 0 | 1.9e-05 | -1.527
0 | 3.14 | 0 | 0 | 0.012 | 0.4 | 0 | 2.05e-06 | -1.53
0.029 | 0 | 0.022 | 0.039 | 0.01 | 0 | 0 | 0.000371 | -2.0274
0.022 | 1.289 | 0.043 | 0.029 | 0.008 | 0 | 0 | 0.000283 | -1.7626
0.018 | 2.478 | 0.032 | 0.033 | 0.01 | 0 | 0 | 0.000243 | -1.7445
0.024 | 4.124 | 0.028 | 0.025 | 0.009 | 0 | 0 | 0.000212 | -1.7106
0.023 | 1.324 | 0.024 | 0.038 | 0.008 | 0.831 | 0 | 0.00018 | -1.6843
0.018 | 2.446 | 0.045 | 0.039 | 0.009 | 0.852 | 0 | 0.000222 | -1.7211
0.027 | 4.21 | 0.037 | 0.028 | 0.007 | 0.4 | 0 | 0.000318 | -1.7477
0 | 5.026 | 0.033 | 0 | 0.012 | 0.497 | 0 | 1.46e-05 | -1.48
0 | 4.981 | 0.028 | 0 | 0.009 | 0.501 | 0 | 1.33e-05 | -1.49
0 | 4.993 | 0.032 | 0 | 0.013 | 0.498 | 0 | 7.4e-06 | -1.47
0 | 5.031 | 0.035 | 0 | 0.017 | 0.499 | 0 | 2.05e-05 | -1.47
0 | 4.937 | 0.032 | 0 | 0.021 | 0.51 | 0 | 3.79e-05 | -1.49
17 | 3 | 0 | 0 | 0 | 0 | 0 | 0.0352 | -1.45
17 | 3 | 0 | 0 | 0 | 0 | 0 | 0.124 | -1.44
17 | 3 | 0 | 0 | 0 | 0 | 0 | 0.0586 | -1.42
17 | 3 | 0 | 0 | 0 | 0 | 0 | 0.02 | -1.32
17 | 3 | 0 | 0 | 0 | 0 | 0 | 0.166 | -1.51
17 | 3 | 0 | 0 | 0 | 0 | 0 | 0.0508 | -1.38
17 | 3 | 0 | 0 | 0 | 0 | 0 | 0.0408 | -1.31
0 | 0 | 0 | 0 | 0 | 0 | 0 | 1e-05 | -1.72
0 | 0 | 0 | 0 | 0 | 0 | 0 | 1.37e-05 | -1.728
0 | 0 | 0 | 0 | 0 | 0 | 0 | 1.77e-05 | -1.715
0 | 0 | 0 | 0 | 0 | 0 | 0 | 1.98e-05 | -1.712
0 | 30 | 0.8 | 0 | 0 | 4 | 0 | 0.000104 | -1.219
0 | 30 | 0.8 | 0 | 0 | 4 | 0 | 3.46e-05 | -1.1174
0 | 30 | 0.8 | 0 | 0 | 4 | 0 | 1.61e-05 | -1.1173
0 | 30 | 0.8 | 0.001 | 0 | 4 | 0 | 7.18e-05 | -1.1175
0 | 0.001 | 0 | 0 | 0 | 0 | 0 | 0.00068 | -1.581
0 | 1.12 | 0 | 0 | 0.0016 | 0 | 0 | 2.34e-05 | -1.527
0 | 5.1 | 0 | 0 | 0 | 0 | 0 | 1.17e-05 | -1.477
0 | 7.05 | 0 | 0 | 0 | 0 | 0 | 5.18e-05 | -1.543
0 | 3.98 | 0 | 0 | 0 | 0 | 0 | 0.000155 | -1.51
0 | 3.98 | 0 | 0 | 0 | 0 | 0 | 2.23e-05 | 1.53
0 | 2.254 | 0.471 | 0 | 0.009 | 1.918 | 0 | 5.57e-05 | -1.49
0 | 2.186 | 0.514 | 0 | 0.01 | 1.986 | 0 | 2.96e-05 | -1.51
0 | 2.068 | 0.603 | 0 | 0.008 | 2.042 | 0 | 4.05e-05 | -1.51
0 | 2.163 | 0.554 | 0 | 0.009 | 1.955 | 0 | 6.47e-05 | -1.5
0 | 2.125 | 0.547 | 0 | 0.01 | 2.08 | 0 | 8.43e-05 | -1.5
0 | 0 | 0.01 | 0.001 | 0.013 | 0 | 0 | 0.00041 | -1.56
0 | 0 | 0.12 | 0.001 | 0.01 | 0 | 0 | 0.000113 | -1.545
0 | 0 | 0.21 | 0.001 | 0.01 | 0 | 0 | 5.13e-05 | -1.546
0 | 0 | 0.36 | 0.001 | 0.008 | 0 | 0 | 1.86e-05 | -1.485
0 | 0 | 0.45 | 0.001 | 0.015 | 0 | 0 | 1.58e-05 | -1.512
0 | 3 | 0 | 0 | 0 | 0.2 | 0 | 6.57e-05 | -1.705
0 | 3 | 0.3 | 0 | 0 | 0.2 | 0 | 3.07e-05 | -1.502
0 | 3 | 0.5 | 0 | 0 | 0.2 | 0 | 3.23e-05 | -1.509
0 | 3 | 0.7 | 0 | 0 | 0.2 | 0 | 4.82e-05 | -1.556
0 | 3 | 0.9 | 0 | 0 | 0.2 | 0 | 3.5e-05 | -1.582
0 | 2 | 0 | 0 | 0 | 0 | 0 | 0.000208 | -1.718
0 | 2 | 0 | 0 | 0 | 0.1 | 0 | 0.000225 | -1.76
0 | 2 | 0 | 0 | 0 | 0.3 | 0 | 0.000244 | -1.795
0 | 2 | 0 | 0 | 0 | 0.5 | 0 | 0.000344 | -1.857
12.7 | 0 | 0 | 0 | 0 | 0 | 0 | 8.6e-05 | -1.472
7.3 | 0 | 0.424 | 0 | 0.011 | 0 | 0 | 5.2e-06 | -1.535
8.7 | 0 | 0.0235 | 0 | 0.002 | 0.31 | 0 | 5.5e-06 | -1.535
8.2 | 0 | 0.03 | 0 | 0.0077 |  | 0.38 | 4.5e-05 | -1.511
3.22 | 0.74 | 0.32 | 0 | 0 | 0 | 0 | 5.11e-05 | -1.479
2.95 | 0.71 | 0.28 | 0 | — | 0.08 | 0 | 5.46e-06 | -1.43
3.09 | 0.79 | 0.31 | 0 | 0 | 0.52 | 0 | 2.78e-06 | -1.375
2.86 | 0.66 | 0.25 | 0 | 0 | 0.93 | 0 | 7.35e-06 | -1.444
2.81 | 0.77 | 0.29 | 0 | 0 | 1.31 | 0 | 5.01e-06 | -1.465
3.4591 | 0.5911 | 0.3233 | 0.0549 | 0.0095 | 0 | 0 | 5.83e-06 | -1.41
3.1104 | 1.0452 | 0.4459 | 0.019 | 0.0082 | 0.0328 | 0 | 8.02e-06 | -1.34
3.3262 | 1.0167 | 0.6479 | 0.0219 | 0.0085 | 0.137 | 0 | 3.5e-06 | -1.35
3.4552 | 0.8744 | 0.3909 | 0.0166 | 0.0124 | 0.1887 | 0 | 2.37e-06 | -1.38
0 | 0 | 0 | 0 | 0 | 2.05 | 0 | 0.000228 | -1.746
2.26 | 0 | 0 | 0 | 0 | 2.17 | 0 | 3.18e-05 | -1.681
3.1 | 0 | 0 | 0 | 0 | 1.73 | 0 | 1.86e-05 | -1.653
5.03 | 0 | 0 | 0 | 0 | 1.67 | 0 | 2.71e-05 | -1.663
9 | 0.5 | 0 | 0 | 0 | 0 | 0 | 0.00013 | -1.638
9 | 0.5 | 0 | 0 | 0 | 0.3 | 0 | 7.4e-05 | -1.632
9 | 0.5 | 0 | 0 | 0 | 0.5 | 0 | 3.06e-05 | -1.623
9 | 0.5 | 0 | 0 | 0 | 1 | 0 | 2.84e-05 | -1.603
9 | 0.5 | 0 | 0 | 0 | 2 | 0 | 1.35e-05 | -1.595
9 | 0.5 | 0 | 0 | 0 | 3 | 0 | 1.19e-05 | -1.594
9 | 0.5 | 0 | 0 | 0 | 4 | 0 | 1.7e-05 | -1.597
0 | 0 | 0 | 0 | 0.0226 | 0 | 0.5746 | 2.76e-05 | -1.6411
0 | 0 | 0.1367 | 0 | 0 | 0 | 1.0874 | 3.39e-05 | -1.6351
0 | 0 | 0 | 0 | 0 | 0 | 1.6102 | 1.9e-05 | -1.6721
0 | 0 | 0 | 0 | 0 | 0 | 2.1258 | 2.47e-05 | -1.5748
2.96 | 0 | 0.34 | 0 | 0 | 0 | 0 | 5.62e-05 | -1.41
2.98 | 0 | 0.36 | 0 | 0 | — | 0.94 | 3.46e-05 | -1.35
2.93 | 0 | 0.32 | 0 | 0 | 0 | 1.42 | 8.37e-05 | -1.426
2.94 | 0 | 0.34 | 0 | 0 | 0 | 1.81 | 0.000124 | -1.451
2.12 | 0 | 0.21 | 1.11 | 0 | 0 | 0 | 0.000332 | -1.55
2.22 | 0 | 0.23 | 1.09 | 0 | 0 | 0.57 | 6.73e-05 | -1.59
2.24 | 0 | 0.18 | 1.03 | 0 | 0 | 1.16 | 4.38e-05 | -1.58
2.05 | 0 | 0.25 | 0.98 | 0 | 0 | 0.98 | 1.66e-05 | -1.61
3.52 | 5.02 | 0 | 0 | 0 | 0 | 0 | 6.66e-05 | -1.5173
3.5 | 5 | 0 | 0 | 0 | 0 | 0.51 | 9.42e-06 | -1.3628
3.56 | 5.01 | 0 | 0 | 0 | 0 | 1.03 | 6.71e-06 | -1.3309
3.51 | 5 | 0 | 0 | 0 | 0 | 2 | 1.14e-05 | -1.4235
3.54 | 5.02 | 0 | 0 | 0 | 0 | 3.01 | 2.51e-05 | -1.4941